## Feuille 1
HBA | HBD | Molar ratio(HBA/HBD) | water (%) | water (ratio) | Melting point/°C | Dissolution technique | temperature/°C | time/h | Dissolution/wt% | Source
ChCl | Urea | 1:2 | 0.43 |  | 12 | Heating | 100 | 3 | 1.03 | 10.3390/ma13020278
ChCl | Citric acid | 1:2 | 2.65 |  | 37.8 | Heating | 100 | 2 | 1.94 | 10.3390/ma13020278
ChCl | Oxalic acid | 1:2 | 20 |  | 30 | Heating | 100 | 1.5 | 2.54 | 10.3390/ma13020278
ChCl | Glycerol | 1:2 | 1.43 |  | -36.5 | Heating | 100 | 12 | 0.6 | 10.3390/ma13020278
ChCl | Oxalic acid | 1:2 | 20 |  | 30 | Heating | 60 | 1.5 | 0.50 | 10.3390/ma13020278
ChCl | Oxalic acid | 1:2 | 20 |  | 30 | Heating | 70 | 1.5 | 0.64 | 10.3390/ma13020278
ChCl | Oxalic acid | 1:2 | 20 |  | 30 | Heating | 80 | 1.5 | 0.82 | 10.3390/ma13020278
ChCl | Oxalic acid | 1:2 | 20 |  | 30 | Heating | 90 | 1.5 | 1.96 | 10.3390/ma13020278
ChCl | Urea | 1:2 |  |  |  | Heating | 110 |  | 0.2 | 10.1016/j.indcrop.2025.120844
ChCl | Urea | 1:2 |  |  |  | Heating | 60 |  | 1.43 | 10.1016/j.indcrop.2025.120844
ChCl | Lysine | 1:2 |  |  |  | Heating | 90 |  | 5 | 10.1016/j.indcrop.2025.120844
ChCl | Glycerol | 1:2 |  |  |  | Heating | 100 |  | 0.6 | 10.1016/j.indcrop.2025.120844
Caprolactam | Urea | 1:3 |  |  |  | Heating | 70 |  | 2.83 | 10.1016/j.indcrop.2025.120844
DBU | Methylthiourea | 1:4 |  |  |  | Heating |  |  |  | 10.1016/j.indcrop.2025.120844
n-pyridine oxide (PyO) | 1,5-diazabicyclo [4.3.0] non 5-ene (DBN) | 4:1 |  |  |  | Heating | 70 |  | 2026-01-14 | 10.1016/j.indcrop.2025.120844
ChOH | Urea | 2:1 |  |  |  | Heating | 70 |  | 9.51 | 10.1016/j.indcrop.2025.120844
Phosphoric acid | ZnCl2 | 1:0.6 |  | 3 |  | Heating | RT |  | 15 | 10.1016/j.indcrop.2025.120844
ZnCl2 | AlCl3 | 0.1:0.9 |  | 4 |  | Heating | RT |  | 10 | 10.1016/j.indcrop.2025.120844
Alanine | Malic acid | 1:1 |  |  |  | Heating | 100 |  | 0.11 | 10.3389/frmst.2024.1382054
Proline | Malic acid | 3:1 |  |  |  | Heating | 100 |  | 0.78 | 10.3389/frmst.2024.1382054
Choline Chloride | Urea | 1:2 |  |  |  | Heating | 100 | 10 | 8 | 10.3389/frmst.2024.1382054
Choline Chloride | Urea | 1:2 |  |  |  | Ultrasonication and heating | 80 | 1 | 6 | 10.3389/frmst.2024.1382054
Choline Chloride | Urea | 1:2 |  |  |  | Microwave irradiation | 80 | 2 | 2026-05-01 | 10.3389/frmst.2024.1382054
Choline Bromide | Urea | 1:2 |  |  |  | Heating | 100 | 10 | 5 | 10.3389/frmst.2024.1382054
Choline Bromide | Urea | 1:2 |  |  |  | Ultrasonication and heating | 80 | 1 | 6 | 10.3389/frmst.2024.1382054
Choline Bromide | Urea | 1:2 |  |  |  | Microwave irradiation | 80 | 2 | 6 | 10.3389/frmst.2024.1382054
Choline Chloride | Urea | 1:2 |  |  |  | Heating | 100 | 10 | 5 | 10.3389/frmst.2024.1382054
Choline Chloride | Urea | 1:2 |  |  |  | Ultrasonication and heating | 80 | 1 | 5 | 10.3389/frmst.2024.1382054
Choline Chloride Bromide | Urea | 1:2 |  |  |  | Microwave irradiation | 80 | 2 | 3 | 10.3389/frmst.2024.1382054
Betaine Hydrochloride | Urea | 1:4 |  |  |  | Heating | 100 | 10 | 2026-05-02 | 10.3389/frmst.2024.1382054
Betaine Hydrochloride | Urea | 1:4 |  |  |  | Ultrasonication and heating | 80 | 1 | 2026-05-02 | 10.3389/frmst.2024.1382054
Choline Chloride | Ethylene Glycol | 1:2 |  |  |  | Heating | 100 | 10 | 0 | 10.3389/frmst.2024.1382054
Choline Chloride | Ethylene Glycol | 1:2 |  |  |  | Ultrasonication and heating | 80 | 1 | 0 | 10.3389/frmst.2024.1382054
Choline Chloride | Ethylene Glycol | 1:2 |  |  |  | Microwave irradiation | 80 | 2 | 0 | 10.3389/frmst.2024.1382054
Choline Chloride | Glycerol | 1:2 |  |  |  | Heating | 100 | 10 | 3 | 10.3389/frmst.2024.1382054
Choline Chloride | Glycerol | 1:2 |  |  |  | Ultrasonication and heating | 80 | 1 | 2026-05-02 | 10.3389/frmst.2024.1382054
Choline Chloride | Glycerol | 1:2 |  |  |  | Microwave irradiation | 80 | 2 | 2026-05-03 | 10.3389/frmst.2024.1382054
Choline Chloride | Imidazole | 3:7 |  |  |  | Heating from 20 to 120°C at a rate of 10°C intervals | 120 | 1.5 | 2.48 | 10.3389/frmst.2024.1382054
Choline Chloride | Urea | 1:2 |  |  |  | Heating from 20 to 120°C at a rate of 10°C intervals | 120 | 2 | 1.43 | 10.3389/frmst.2024.1382054
Choline Chloride | Ammonium thiocyanate | 1:1 |  |  |  | Heating from 20 to 120°C at a rate of 10°C intervals | 120 | 3 | 0.85 | 10.3389/frmst.2024.1382054
Choline Chloride | Caprolactam | 1:1 |  |  |  | Heating from 20 to 120°C at a rate of 10°C intervals | 120 | 4 | 0.16 | 10.3389/frmst.2024.1382054
Choline Chloride | Acetamide | 1:2 |  |  |  | Heating from 20 to 120°C at a rate of 10°C intervals | 120 | 24 | 0.22 | 10.3389/frmst.2024.1382054
Allyl triethyl ammonium Chloride | Oxalic acid | 1:1 |  |  |  | Heating | 110 |  | 6.48 | 10.3389/frmst.2024.1382054
Choline Chloride | Oxalic acid | 2:1 |  |  |  | Heating | 110 |  | 0.8 | 10.3389/frmst.2024.1382054
Choline Chloride | Phenol | 2:1 |  |  |  | Heating and 20 min ultrasonic irradiation | 75 | 24 | 2026-07-04 | 10.3389/frmst.2024.1382054
Choline Chloride | α-naphthol | 1:1 |  |  |  | Heating and 20 min ultrasonic irradiation | 75 | 24 | 3.39 | 10.3389/frmst.2024.1382054
Choline Chloride | Resorcinol | 1:1 |  |  |  | Heating and 20 min ultrasonic irradiation | 75 | 24 | 2026-01-06 | 10.3389/frmst.2024.1382054
Choline Chloride | Maleic acid | 1:1 |  |  |  | Heating and 20 min ultrasonic irradiation | 75 | 24 | 2.57 | 10.3389/frmst.2024.1382054
Choline Chloride | Ethylene Glycol | 1:2 |  |  |  | Stirring (500 rpm) | 25 | 168 | 0.00013 | 10.3389/frmst.2024.1382054
Choline Chloride | 1,5-pentanediol | 1:3.5 |  |  |  | Stirring (500 rpm) | 25 | 168 | 2.3e-05 | 10.3389/frmst.2024.1382054
Choline Chloride | Glycerol | 1:2 |  |  |  | Stirring (500 rpm) | 25 | 168 | 1.9e-05 | 10.3389/frmst.2024.1382054
Choline Chloride | Urea | 1:2 |  |  |  | Stirring (500 rpm) | 25 | 168 | 1.7e-05 | 10.3389/frmst.2024.1382054
Choline Chloride | Oxalic acid dihydrate | 1:1 |  |  |  | Stirring (500 rpm) | 25 | 168 | 6.8e-05 | 10.3389/frmst.2024.1382054
Choline Chloride | Formic acid | 2:1 |  |  |  | Heating | 60 |  | 0.9 | 10.3389/frmst.2024.1382054
Choline Chloride | Lactic acid | 10:1 |  |  |  | Heating | 60 |  | 2026-09-02 | 10.3389/frmst.2024.1382054
Choline Chloride | Acetic acid | 2:1 |  |  |  | Heating | 60 |  | 0.9 | 10.3389/frmst.2024.1382054
Choline Chloride | Lactic acid | 2:1 |  |  |  | Heating | 60 |  | 0.9 | 10.3389/frmst.2024.1382054
Choline Chloride | Lactic acid | 3.3:1 |  |  |  | Heating | 60 |  | 0.9 | 10.3389/frmst.2024.1382054
Tetraethylammonium hydroxide/water | Urea | 1:2 |  | 15 |  | Room temperature | 21 |  | 15 | 10.3389/frmst.2024.1382054
Tetraethylammonium hydroxide/water | Urea | 1:3 |  | 16 |  | Room temperature | 21 |  | 10 | 10.3389/frmst.2024.1382054
Tetraethylammonium hydroxide/water | Urea | 1:4 |  | 15 |  | Room temperature | 21 |  | 10 | 10.3389/frmst.2024.1382054
Tetraethylammonium hydroxide/water | Urea | 1:5 |  | 16 |  | Room temperature | 21 |  | 2026-05-07 | 10.3389/frmst.2024.1382054
Tetraethylammonium hydroxide/water | Urea | 1:6 |  | 15 |  | Room temperature | 21 |  | 2026-05-07 | 10.3389/frmst.2024.1382054
Tetraethylammonium hydroxide/water | Methylurea | 1:2 |  | 15 |  | Room temperature | 21 |  | 2026-05-12 | 10.3389/frmst.2024.1382054
Tetraethylammonium hydroxide/water | Methylurea | 1:3 |  | 16 |  | Room temperature | 21 |  | 5 | 10.3389/frmst.2024.1382054
Tetraethylammonium hydroxide/water | Methylurea | 1:4 |  | 15 |  | Room temperature | 21 |  | 5 | 10.3389/frmst.2024.1382054
Tetraethylammonium hydroxide/water | Methylurea | 1:5 |  | 16 |  | Room temperature | 21 |  | 5 | 10.3389/frmst.2024.1382054
Tetraethylammonium hydroxide/water | Methylurea | 1:6 |  | 15 |  | Room temperature | 21 |  | 5 | 10.3389/frmst.2024.1382054
Tetraethylammonium hydroxide/water | Methylurea | 1:7 |  | 15 |  | Room temperature | 21 |  | 5 | 10.3389/frmst.2024.1382054
Tetraethylammonium hydroxide/water | Ethylurea | 1:2 |  | 16 |  | Room temperature | 21 |  | 2026-05-12 | 10.3389/frmst.2024.1382054
Tetraethylammonium hydroxide/water | Ethylurea | 1:3 |  | 16 |  | Room temperature | 21 |  | 0 | 10.3389/frmst.2024.1382054
Tetraethylammonium hydroxide/water | Ethylurea | 1:4 |  | 15 |  | Room temperature | 21 |  | 0 | 10.3389/frmst.2024.1382054
Tetraethylammonium hydroxide/water | Ethylurea | 1:5 |  | 15 |  | Room temperature | 21 |  | 0 | 10.3389/frmst.2024.1382054
Tetraethylammonium hydroxide/water | 1,3 Dimethylurea | 1:2 |  | 16 |  | Room temperature | 21 |  | 2026-05-07 | 10.3389/frmst.2024.1382054
Tetraethylammonium hydroxide/water | 1,3 Dimethylurea | 1:3 |  | 16 |  | Room temperature | 21 |  | 5 | 10.3389/frmst.2024.1382054
Tetraethylammonium hydroxide/water | 1,3 Dimethylurea | 1:4 |  | 15 |  | Room temperature | 21 |  | 5 | 10.3389/frmst.2024.1382054
Tetraethylammonium hydroxide/water | 1,3 Dimethylurea | 1:5 |  | 15 |  | Room temperature | 21 |  | 5 | 10.3389/frmst.2024.1382054
Tetraethylammonium hydroxide/water | 1,3 Dimethylurea | 1:6 |  | 16 |  | Room temperature | 21 |  | 5 | 10.3389/frmst.2024.1382054
Tetraethylammonium hydroxide/water | 1,3 Dimethylurea | 1:7 |  | 14 |  | Room temperature | 21 |  | 0 | 10.3389/frmst.2024.1382054
Tetraethylammonium hydroxide/water | 1,3 Dimethylurea | 1:2 |  | 15 |  | Room temperature | 21 |  | 10 | 10.3389/frmst.2024.1382054
Tetraethylammonium hydroxide/water | 1,3 Dimethylurea | 1:3 |  | 15 |  | Room temperature | 21 |  | 0 | 10.3389/frmst.2024.1382054
Zinc Chloride/Water | Phosphoric acid | 1:6 |  | 3 |  | Room temperature | 21 |  | 15 | 10.3389/frmst.2024.1382054
Zinc Chloride/Water | Formic acid | 1:4 |  | 1 |  | Room temperature | 21 | 1.6 | 15 | 10.3389/frmst.2024.1382054
Zinc Chloride/Water | Formic acid | 1:4 |  | 2 |  | Room temperature | 21 | 6 | 2026-05-12 | 10.3389/frmst.2024.1382054
Zinc Chloride/Water | Formic acid | 1:4 |  | 3 |  | Room temperature | 21 | 7 | 9 | 10.3389/frmst.2024.1382054
Zinc Chloride/Water | Formic acid | 1:4 |  | 4 |  | Room temperature | 21 | 13.5 | 8 | 10.3389/frmst.2024.1382054
Choline Chloride | Urea | 2:1 |  |  |  | Heating | 100 | 3 | 1.03 | 10.3389/frmst.2024.1382054
Choline Chloride | Citric acid | 2:1 |  |  |  | Heating | 100 | 2 | 1.94 | 10.3389/frmst.2024.1382054
Choline Chloride | Oxalic acid | 2:1 |  |  |  | Heating | 100 | 1.5 | 2.54 | 10.3389/frmst.2024.1382054
Choline Chloride | Glycerol | 2:1 |  |  |  | Heating | 100 | 12 | 0.6 | 10.3389/frmst.2024.1382054
Choline | L-lysine | 1:2 |  |  |  | Ultrasound (600 W) 40 min and heating | 90 | 24 | 5 | 10.3389/frmst.2024.1382054
Choline Chloride | Urea | 1:2 |  |  |  | Heating | 100 | 24 | 0 | 10.3389/frmst.2024.1382054
Choline Chloride | Thiourea | 1:2 |  |  |  | Heating | 100 | 24 | 0 | 10.3389/frmst.2024.1382054
Choline Chloride | Resorcinol | 1:1 |  |  |  | Heating | 100 | 24 | 0 | 10.3389/frmst.2024.1382054
Choline Chloride | Imidazole | 3:7 |  |  |  | Heating | 100 | 24 | 0 | 10.3389/frmst.2024.1382054
Choline Chloride | Acetic acid | 1:1 |  |  |  | Heating | 100 | 24 | 0 | 10.3389/frmst.2024.1382054
Choline Hydroxide | Urea | 1:2 |  |  |  | Heating | 100 | 0.33 | 9.51 | 10.3389/frmst.2024.1382054
Choline Hydroxide | Thiourea | 1:2 |  |  |  | Heating | 70 | 2 | 0 | 10.3389/frmst.2024.1382054
Choline Hydroxide | Resorcinol | 1:1 |  |  |  | Heating | 100 | 2 | 0 | 10.3389/frmst.2024.1382054
Choline Hydroxide | Imidazole | 3:7 |  |  |  | Heating | 100 | 2 | 0 | 10.3389/frmst.2024.1382054
Choline Hydroxide | L-Histidine | 1:1 |  |  |  | Heating | 100 | 2 | 0 | 10.3389/frmst.2024.1382054
Choline Hydroxide | Serine | 1:1 |  |  |  | Heating | 100 | 2 | 0 | 10.3389/frmst.2024.1382054
Tetramethylammonium Chloride | Formic acid | 1:3 |  |  |  | Heating | 90 | 2 | 0.48 | 10.3389/frmst.2024.1382055
Tetramethylammonium Chloride | Glycolic acid | 1:2 |  |  |  | Heating | 90 | 2 | 0.54 | 10.3389/frmst.2024.1382056
Tetramethylammonium Chloride | Ethylene glycol | 1:2 |  |  |  | Heating | 90 | 2 | 0.66 | 10.3389/frmst.2024.1382057
Choline Chloride | Oxalic acid | 1:2 |  |  |  | Heating | 90 | 2 | 0.58 | 10.3389/frmst.2024.1382058
Choline Chloride | Oxalic acid | 1:1 |  |  |  | Heating | 90 | 2 | 0.62 | 10.3389/frmst.2024.1382059